## Sheet1
2V内阻校准后测试分析
编辑： | 盘贵星 | 日期： | 2017-07-18
K： | 1.207459186 | B: | -16.33132433
电池编号 | 标定阻值（mΩ） | 模块编号
|  | 4 | 6 | 8 | 9 | 最大 | 最小 | 平均 | 偏差
3 | 0.72 | 0.6887805 | 0.8082963 | 0.6576471 | 0.7464901 | 0.8082963 | 0.6576471 | 0.7253035 | 0.005303477
6 | 2.68 | 2.220134 | 2.56 | 2.417778 | 2.307619 | 2.56 | 2.220134 | 2.376383 | -0.3036172
5 | 3.2 | 2.851089 | 2.752318 | 2.966032 | 2.76563 | 2.966032 | 2.752318 | 2.833767 | -0.3662329
4 | 5.02 | 4.590606 | 5.025079 | 4.923709 | 4.695294 | 5.025079 | 4.590606 | 4.808672 | -0.211328
结论： 1、校准的蓄电池量程范围：0.7~10mΩ； 2、测试的采集电池内阻范围：0.7~5.02mΩ，由于校准后电池电压下降添加了电解液阻值下降，没有进行大阻值测试； 3、从以上测试结果得出，在小阻值时候，测量准确，随着增大，测量值比实际值偏小0.3mΩ左右。